## Sheet1
Time | Total Time | Total | total(hrs) | Current(A) | Voltage(V) | Capacity(Ah) | SoC(%) | Temperature
00:00:30 | 00:00:30 | 30 | 0.008333333 | -49.9892 | 3.3428 | 0.4166 | 99.5834 | 30.3
00:01:00 | 00:01:00 | 60 | 0.01666667 | -49.9892 | 3.3148 | 0.8332 | 99.1668 | 30.3
00:01:30 | 00:01:30 | 90 | 0.025 | -49.9892 | 3.2951 | 1.2497 | 98.7503 | 30.3
00:02:00 | 00:02:00 | 120 | 0.03333333 | -49.9926 | 3.2804 | 1.6663 | 98.3337 | 30.3
00:02:30 | 00:02:30 | 150 | 0.04166667 | -49.9926 | 3.2704 | 2.0829 | 97.9171 | 30.3
00:03:00 | 00:03:00 | 180 | 0.05 | -49.9892 | 3.2645 | 2.4995 | 97.5005 | 30.3
00:03:30 | 00:03:30 | 210 | 0.05833333 | -49.9926 | 3.2619 | 2.9161 | 97.0839 | 30.3
00:04:00 | 00:04:00 | 240 | 0.06666667 | -49.9892 | 3.2608 | 3.3326 | 96.6674 | 30.3
00:04:30 | 00:04:30 | 270 | 0.075 | -49.9926 | 3.2604 | 3.7492 | 96.2508 | 30.3
00:05:00 | 00:05:00 | 300 | 0.08333333 | -49.9892 | 3.2603 | 4.1658 | 95.8342 | 30.3
00:05:30 | 00:05:30 | 330 | 0.09166667 | -49.9892 | 3.2603 | 4.5824 | 95.4176 | 30.3
00:06:00 | 00:06:00 | 360 | 0.1 | -49.9892 | 3.2603 | 4.999 | 95.001 | 30.3
00:06:30 | 00:06:30 | 390 | 0.1083333 | -49.9926 | 3.2604 | 5.4156 | 94.5844 | 30.3
00:07:00 | 00:07:00 | 420 | 0.1166667 | -49.9926 | 3.2606 | 5.8322 | 94.1678 | 30.3
00:07:30 | 00:07:30 | 450 | 0.125 | -49.9926 | 3.2606 | 6.2488 | 93.7512 | 30.3
00:08:00 | 00:08:00 | 480 | 0.1333333 | -49.9926 | 3.2603 | 6.6654 | 93.3346 | 30.5
00:08:30 | 00:08:30 | 510 | 0.1416667 | -49.9892 | 3.2604 | 7.0819 | 92.9181 | 30.5
00:09:00 | 00:09:00 | 540 | 0.15 | -49.9892 | 3.2604 | 7.4985 | 92.5015 | 30.5
00:09:30 | 00:09:30 | 570 | 0.1583333 | -49.9892 | 3.2604 | 7.9151 | 92.0849 | 30.5
00:10:00 | 00:10:00 | 600 | 0.1666667 | -49.9926 | 3.2604 | 8.3317 | 91.6683 | 30.5
00:10:30 | 00:10:30 | 630 | 0.175 | -49.9892 | 3.2604 | 8.7483 | 91.2517 | 30.5
00:11:00 | 00:11:00 | 660 | 0.1833333 | -49.9892 | 3.2604 | 9.1649 | 90.8351 | 30.5
00:11:30 | 00:11:30 | 690 | 0.1916667 | -49.9892 | 3.2604 | 9.5814 | 90.4186 | 30.5
00:12:00 | 00:12:00 | 720 | 0.2 | -49.9892 | 3.2604 | 9.998 | 90.002 | 30.5
00:12:30 | 00:12:30 | 750 | 0.2083333 | -49.9892 | 3.2603 | 10.4146 | 89.5854 | 30.5
00:13:00 | 00:13:00 | 780 | 0.2166667 | -49.9892 | 3.2601 | 10.8312 | 89.1688 | 30.6
00:13:30 | 00:13:30 | 810 | 0.225 | -49.9892 | 3.2603 | 11.2478 | 88.7522 | 30.6
00:14:00 | 00:14:00 | 840 | 0.2333333 | -49.9926 | 3.2601 | 11.6644 | 88.3356 | 30.6
00:14:30 | 00:14:30 | 870 | 0.2416667 | -49.9926 | 3.2599 | 12.081 | 87.919 | 30.6
00:15:00 | 00:15:00 | 900 | 0.25 | -49.9892 | 3.2599 | 12.4976 | 87.5024 | 30.6
00:15:30 | 00:15:30 | 930 | 0.2583333 | -49.9926 | 3.2598 | 12.9142 | 87.0858 | 30.6
00:16:00 | 00:16:00 | 960 | 0.2666667 | -49.9926 | 3.2598 | 13.3307 | 86.6693 | 30.6
00:16:30 | 00:16:30 | 990 | 0.275 | -49.9892 | 3.2596 | 13.7473 | 86.2527 | 30.6
00:17:00 | 00:17:00 | 1020 | 0.2833333 | -49.9926 | 3.2595 | 14.1639 | 85.8361 | 30.6
00:17:30 | 00:17:30 | 1050 | 0.2916667 | -49.9926 | 3.2595 | 14.5805 | 85.4195 | 30.6
00:18:00 | 00:18:00 | 1080 | 0.3 | -49.9926 | 3.2591 | 14.9971 | 85.0029 | 30.6
00:18:30 | 00:18:30 | 1110 | 0.3083333 | -49.9892 | 3.259 | 15.4137 | 84.5863 | 30.6
00:19:00 | 00:19:00 | 1140 | 0.3166667 | -49.9926 | 3.2588 | 15.8303 | 84.1697 | 30.6
00:19:30 | 00:19:30 | 1170 | 0.325 | -49.9926 | 3.2587 | 16.2469 | 83.7531 | 30.6
00:20:00 | 00:20:00 | 1200 | 0.3333333 | -49.9926 | 3.2585 | 16.6635 | 83.3365 | 30.6
00:20:30 | 00:20:30 | 1230 | 0.3416667 | -49.9926 | 3.2583 | 17.0801 | 82.9199 | 30.6
00:21:00 | 00:21:00 | 1260 | 0.35 | -49.9926 | 3.2582 | 17.4967 | 82.5033 | 30.6
00:21:30 | 00:21:30 | 1290 | 0.3583333 | -49.9926 | 3.2578 | 17.9133 | 82.0867 | 30.6
00:22:00 | 00:22:00 | 1320 | 0.3666667 | -49.9926 | 3.2577 | 18.3299 | 81.6701 | 30.6
00:22:30 | 00:22:30 | 1350 | 0.375 | -49.9926 | 3.2574 | 18.7465 | 81.2535 | 30.6
00:23:00 | 00:23:00 | 1380 | 0.3833333 | -49.9926 | 3.2572 | 19.1631 | 80.8369 | 30.6
00:23:30 | 00:23:30 | 1410 | 0.3916667 | -49.9926 | 3.2569 | 19.5797 | 80.4203 | 30.6
00:24:00 | 00:24:00 | 1440 | 0.4 | -49.9926 | 3.2566 | 19.9963 | 80.0037 | 30.6
00:24:30 | 00:24:30 | 1470 | 0.4083333 | -49.9926 | 3.2564 | 20.4129 | 79.5871 | 30.6
00:25:00 | 00:25:00 | 1500 | 0.4166667 | -49.9926 | 3.2561 | 20.8295 | 79.1705 | 30.6
00:25:30 | 00:25:30 | 1530 | 0.425 | -49.9926 | 3.2558 | 21.2461 | 78.7539 | 30.6
00:26:00 | 00:26:00 | 1560 | 0.4333333 | -49.9926 | 3.2554 | 21.6627 | 78.3373 | 30.6
00:26:30 | 00:26:30 | 1590 | 0.4416667 | -49.9926 | 3.2551 | 22.0793 | 77.9207 | 30.6
00:27:00 | 00:27:00 | 1620 | 0.45 | -49.9892 | 3.2548 | 22.4959 | 77.5041 | 30.6
00:27:30 | 00:27:30 | 1650 | 0.4583333 | -49.9926 | 3.2545 | 22.9125 | 77.0875 | 30.6
00:28:00 | 00:28:00 | 1680 | 0.4666667 | -49.9926 | 3.254 | 23.3291 | 76.6709 | 30.6
00:28:30 | 00:28:30 | 1710 | 0.475 | -49.9926 | 3.2537 | 23.7457 | 76.2543 | 30.6
00:29:00 | 00:29:00 | 1740 | 0.4833333 | -49.9892 | 3.2533 | 24.1623 | 75.8377 | 30.6
00:29:30 | 00:29:30 | 1770 | 0.4916667 | -49.9892 | 3.2528 | 24.5789 | 75.4211 | 30.6
00:30:00 | 00:30:00 | 1800 | 0.5 | -49.9926 | 3.2524 | 24.9955 | 75.0045 | 30.6
00:30:30 | 00:30:30 | 1830 | 0.5083333 | -49.9926 | 3.252 | 25.4121 | 74.5879 | 30.7
00:31:00 | 00:31:00 | 1860 | 0.5166667 | -49.9926 | 3.2516 | 25.8287 | 74.1713 | 30.7
00:31:30 | 00:31:30 | 1890 | 0.525 | -49.9926 | 3.2511 | 26.2453 | 73.7547 | 30.7
00:32:00 | 00:32:00 | 1920 | 0.5333333 | -49.9926 | 3.2506 | 26.662 | 73.338 | 30.7
00:32:30 | 00:32:30 | 1950 | 0.5416667 | -49.996 | 3.2501 | 27.0786 | 72.9214 | 30.7
00:33:00 | 00:33:00 | 1980 | 0.55 | -49.9926 | 3.2496 | 27.4952 | 72.5048 | 30.7
00:33:30 | 00:33:30 | 2010 | 0.5583333 | -49.9926 | 3.2491 | 27.9118 | 72.0882 | 30.7
00:34:00 | 00:34:00 | 2040 | 0.5666667 | -49.9926 | 3.2486 | 28.3284 | 71.6716 | 30.7
00:34:30 | 00:34:30 | 2070 | 0.575 | -49.9926 | 3.2482 | 28.745 | 71.255 | 30.7
00:35:00 | 00:35:00 | 2100 | 0.5833333 | -49.9926 | 3.2475 | 29.1616 | 70.8384 | 30.9
00:35:30 | 00:35:30 | 2130 | 0.5916667 | -49.9926 | 3.2472 | 29.5782 | 70.4218 | 30.9
00:36:00 | 00:36:00 | 2160 | 0.6 | -49.9926 | 3.2466 | 29.9948 | 70.0052 | 30.9
00:36:30 | 00:36:30 | 2190 | 0.6083333 | -49.9926 | 3.2461 | 30.4114 | 69.5886 | 30.9
00:37:00 | 00:37:00 | 2220 | 0.6166667 | -49.9926 | 3.2454 | 30.828 | 69.172 | 30.9
00:37:30 | 00:37:30 | 2250 | 0.625 | -49.9926 | 3.2449 | 31.2446 | 68.7554 | 30.9
00:38:00 | 00:38:00 | 2280 | 0.6333333 | -49.9926 | 3.2445 | 31.6612 | 68.3388 | 30.9
00:38:30 | 00:38:30 | 2310 | 0.6416667 | -49.9926 | 3.244 | 32.0778 | 67.9222 | 30.9
00:39:00 | 00:39:00 | 2340 | 0.65 | -49.9926 | 3.2433 | 32.4944 | 67.5056 | 30.9
00:39:30 | 00:39:30 | 2370 | 0.6583333 | -49.9926 | 3.243 | 32.911 | 67.089 | 30.9
00:40:00 | 00:40:00 | 2400 | 0.6666667 | -49.9926 | 3.2425 | 33.3276 | 66.6724 | 30.9
00:40:30 | 00:40:30 | 2430 | 0.675 | -49.9926 | 3.242 | 33.7442 | 66.2558 | 30.9
00:41:00 | 00:41:00 | 2460 | 0.6833333 | -49.9926 | 3.2415 | 34.1609 | 65.8391 | 30.9
00:41:30 | 00:41:30 | 2490 | 0.6916667 | -49.9926 | 3.2411 | 34.5775 | 65.4225 | 30.9
00:42:00 | 00:42:00 | 2520 | 0.7 | -49.9926 | 3.2406 | 34.9941 | 65.0059 | 30.9
00:42:30 | 00:42:30 | 2550 | 0.7083333 | -49.9926 | 3.2403 | 35.4107 | 64.5893 | 30.9
00:43:00 | 00:43:00 | 2580 | 0.7166667 | -49.9926 | 3.2398 | 35.8273 | 64.1727 | 30.9
00:43:30 | 00:43:30 | 2610 | 0.725 | -49.9926 | 3.2394 | 36.2439 | 63.7561 | 30.9
00:44:00 | 00:44:00 | 2640 | 0.7333333 | -49.9926 | 3.239 | 36.6605 | 63.3395 | 30.9
00:44:30 | 00:44:30 | 2670 | 0.7416667 | -49.9926 | 3.2386 | 37.0771 | 62.9229 | 30.9
00:45:00 | 00:45:00 | 2700 | 0.75 | -49.9926 | 3.2383 | 37.4937 | 62.5063 | 30.9
00:45:30 | 00:45:30 | 2730 | 0.7583333 | -49.9926 | 3.2378 | 37.9103 | 62.0897 | 30.9
00:46:00 | 00:46:00 | 2760 | 0.7666667 | -49.9926 | 3.2375 | 38.3269 | 61.6731 | 30.9
00:46:30 | 00:46:30 | 2790 | 0.775 | -49.9926 | 3.2372 | 38.7435 | 61.2565 | 30.9
00:47:00 | 00:47:00 | 2820 | 0.7833333 | -49.9892 | 3.2369 | 39.1601 | 60.8399 | 30.9
00:47:30 | 00:47:30 | 2850 | 0.7916667 | -49.9926 | 3.2365 | 39.5767 | 60.4233 | 30.9
00:48:00 | 00:48:00 | 2880 | 0.8 | -49.9926 | 3.2362 | 39.9933 | 60.0067 | 30.9
00:48:30 | 00:48:30 | 2910 | 0.8083333 | -49.996 | 3.2359 | 40.4099 | 59.5901 | 30.9
00:49:00 | 00:49:00 | 2940 | 0.8166667 | -49.996 | 3.2356 | 40.8266 | 59.1734 | 30.9
00:49:30 | 00:49:30 | 2970 | 0.825 | -49.9926 | 3.2353 | 41.2432 | 58.7568 | 30.9
00:50:00 | 00:50:00 | 3000 | 0.8333333 | -49.9926 | 3.2349 | 41.6598 | 58.3402 | 30.9
00:50:30 | 00:50:30 | 3030 | 0.8416667 | -49.9926 | 3.2346 | 42.0764 | 57.9236 | 30.9
00:51:00 | 00:51:00 | 3060 | 0.85 | -49.996 | 3.2343 | 42.493 | 57.507 | 30.9
00:51:30 | 00:51:30 | 3090 | 0.8583333 | -49.9926 | 3.2341 | 42.9096 | 57.0904 | 30.9
00:52:00 | 00:52:00 | 3120 | 0.8666667 | -49.9926 | 3.2338 | 43.3262 | 56.6738 | 30.9
00:52:30 | 00:52:30 | 3150 | 0.875 | -49.996 | 3.2335 | 43.7428 | 56.2572 | 31.2
00:53:00 | 00:53:00 | 3180 | 0.8833333 | -49.9926 | 3.2332 | 44.1594 | 55.8406 | 31.2
00:53:30 | 00:53:30 | 3210 | 0.8916667 | -49.9926 | 3.2328 | 44.576 | 55.424 | 31.2
00:54:00 | 00:54:00 | 3240 | 0.9 | -49.9926 | 3.2325 | 44.9926 | 55.0074 | 31.2
00:54:30 | 00:54:30 | 3270 | 0.9083333 | -49.996 | 3.2323 | 45.4093 | 54.5907 | 31.2
00:55:00 | 00:55:00 | 3300 | 0.9166667 | -49.996 | 3.232 | 45.8259 | 54.1741 | 31.2
00:55:30 | 00:55:30 | 3330 | 0.925 | -49.9926 | 3.2315 | 46.2425 | 53.7575 | 31.2
00:56:00 | 00:56:00 | 3360 | 0.9333333 | -49.9926 | 3.2314 | 46.6591 | 53.3409 | 31.2
00:56:30 | 00:56:30 | 3390 | 0.9416667 | -49.9926 | 3.2311 | 47.0757 | 52.9243 | 31.2
00:57:00 | 00:57:00 | 3420 | 0.95 | -49.9926 | 3.2307 | 47.4923 | 52.5077 | 31.2
00:57:30 | 00:57:30 | 3450 | 0.9583333 | -49.996 | 3.2304 | 47.9089 | 52.0911 | 31.2
00:58:00 | 00:58:00 | 3480 | 0.9666667 | -49.9926 | 3.2301 | 48.3255 | 51.6745 | 31.3
00:58:30 | 00:58:30 | 3510 | 0.975 | -49.9926 | 3.2298 | 48.7421 | 51.2579 | 31.3
00:59:00 | 00:59:00 | 3540 | 0.9833333 | -49.9926 | 3.2294 | 49.1587 | 50.8413 | 31.3
00:59:30 | 00:59:30 | 3570 | 0.9916667 | -49.996 | 3.2294 | 49.5754 | 50.4246 | 31.3
01:00:00 | 01:00:00 | 3600 | 1 | -49.996 | 3.2291 | 49.992 | 50.008 | 31.3
01:00:30 | 01:00:30 | 3630 | 1.008333 | -49.9926 | 3.2288 | 50.4086 | 49.5914 | 31.3
01:01:00 | 01:01:00 | 3660 | 1.016667 | -49.9926 | 3.2283 | 50.8252 | 49.1748 | 31.3
01:01:30 | 01:01:30 | 3690 | 1.025 | -49.996 | 3.2282 | 51.2419 | 48.7581 | 31.3
01:02:00 | 01:02:00 | 3720 | 1.033333 | -49.996 | 3.2278 | 51.6585 | 48.3415 | 31.3
01:02:30 | 01:02:30 | 3750 | 1.041667 | -49.996 | 3.2273 | 52.0751 | 47.9249 | 31.3
01:03:00 | 01:03:00 | 3780 | 1.05 | -49.9926 | 3.227 | 52.4917 | 47.5083 | 31.3
01:03:30 | 01:03:30 | 3810 | 1.058333 | -49.9926 | 3.2269 | 52.9083 | 47.0917 | 31.3
01:04:00 | 01:04:00 | 3840 | 1.066667 | -49.9926 | 3.2264 | 53.325 | 46.675 | 31.3
01:04:30 | 01:04:30 | 3870 | 1.075 | -49.9926 | 3.2261 | 53.7416 | 46.2584 | 31.3
01:05:00 | 01:05:00 | 3900 | 1.083333 | -49.9926 | 3.2257 | 54.1582 | 45.8418 | 31.3
01:05:30 | 01:05:30 | 3930 | 1.091667 | -49.996 | 3.2254 | 54.5748 | 45.4252 | 31.3
01:06:00 | 01:06:00 | 3960 | 1.1 | -49.9926 | 3.2249 | 54.9915 | 45.0085 | 31.3
01:06:30 | 01:06:30 | 3990 | 1.108333 | -49.9926 | 3.2246 | 55.4081 | 44.5919 | 31.3
01:07:00 | 01:07:00 | 4020 | 1.116667 | -49.9926 | 3.2241 | 55.8247 | 44.1753 | 31.3
01:07:30 | 01:07:30 | 4050 | 1.125 | -49.996 | 3.2238 | 56.2413 | 43.7587 | 31.3
01:08:00 | 01:08:00 | 4080 | 1.133333 | -49.996 | 3.2235 | 56.6579 | 43.3421 | 31.3
01:08:30 | 01:08:30 | 4110 | 1.141667 | -49.996 | 3.223 | 57.0746 | 42.9254 | 31.3
01:09:00 | 01:09:00 | 4140 | 1.15 | -49.996 | 3.2227 | 57.4912 | 42.5088 | 31.3
01:09:30 | 01:09:30 | 4170 | 1.158333 | -49.996 | 3.2222 | 57.9078 | 42.0922 | 31.3
01:10:00 | 01:10:00 | 4200 | 1.166667 | -49.996 | 3.2219 | 58.3245 | 41.6755 | 31.3
01:10:30 | 01:10:30 | 4230 | 1.175 | -49.996 | 3.2214 | 58.7411 | 41.2589 | 31.3
01:11:00 | 01:11:00 | 4260 | 1.183333 | -49.996 | 3.2212 | 59.1577 | 40.8423 | 31.5
01:11:30 | 01:11:30 | 4290 | 1.191667 | -49.996 | 3.2206 | 59.5743 | 40.4257 | 31.5
01:12:00 | 01:12:00 | 4320 | 1.2 | -49.9926 | 3.2201 | 59.9909 | 40.0091 | 31.5
01:12:30 | 01:12:30 | 4350 | 1.208333 | -49.996 | 3.2198 | 60.4076 | 39.5924 | 31.5
01:13:00 | 01:13:00 | 4380 | 1.216667 | -49.996 | 3.2193 | 60.8242 | 39.1758 | 31.5
01:13:30 | 01:13:30 | 4410 | 1.225 | -49.9926 | 3.2188 | 61.2408 | 38.7592 | 31.5
01:14:00 | 01:14:00 | 4440 | 1.233333 | -49.9994 | 3.2186 | 61.6575 | 38.3425 | 31.5
01:14:30 | 01:14:30 | 4470 | 1.241667 | -49.996 | 3.2181 | 62.0741 | 37.9259 | 31.5
01:15:00 | 01:15:00 | 4500 | 1.25 | -49.996 | 3.2177 | 62.4908 | 37.5092 | 31.5
01:15:30 | 01:15:30 | 4530 | 1.258333 | -49.996 | 3.2172 | 62.9074 | 37.0926 | 31.5
01:16:00 | 01:16:00 | 4560 | 1.266667 | -49.9994 | 3.2167 | 63.3241 | 36.6759 | 31.5
01:16:30 | 01:16:30 | 4590 | 1.275 | -49.9994 | 3.2162 | 63.7407 | 36.2593 | 31.5
01:17:00 | 01:17:00 | 4620 | 1.283333 | -49.9994 | 3.2157 | 64.1574 | 35.8426 | 31.5
01:17:30 | 01:17:30 | 4650 | 1.291667 | -49.9994 | 3.2152 | 64.574 | 35.426 | 31.5
01:18:00 | 01:18:00 | 4680 | 1.3 | -49.996 | 3.2146 | 64.9907 | 35.0093 | 31.5
01:18:30 | 01:18:30 | 4710 | 1.308333 | -49.9994 | 3.2141 | 65.4073 | 34.5927 | 31.5
01:19:00 | 01:19:00 | 4740 | 1.316667 | -49.996 | 3.2136 | 65.824 | 34.176 | 31.5
01:19:30 | 01:19:30 | 4770 | 1.325 | -49.996 | 3.213 | 66.2406 | 33.7594 | 31.5
01:20:00 | 01:20:00 | 4800 | 1.333333 | -49.996 | 3.2125 | 66.6573 | 33.3427 | 31.5
01:20:30 | 01:20:30 | 4830 | 1.341667 | -49.9994 | 3.2118 | 67.0739 | 32.9261 | 31.5
01:21:00 | 01:21:00 | 4860 | 1.35 | -49.9994 | 3.2114 | 67.4906 | 32.5094 | 31.5
01:21:30 | 01:21:30 | 4890 | 1.358333 | -49.9994 | 3.2107 | 67.9072 | 32.0928 | 31.5
01:22:00 | 01:22:00 | 4920 | 1.366667 | -49.996 | 3.2101 | 68.3239 | 31.6761 | 31.5
01:22:30 | 01:22:30 | 4950 | 1.375 | -49.9994 | 3.2096 | 68.7405 | 31.2595 | 31.5
01:23:00 | 01:23:00 | 4980 | 1.383333 | -49.996 | 3.2088 | 69.1572 | 30.8428 | 31.5
01:23:30 | 01:23:30 | 5010 | 1.391667 | -49.9994 | 3.2081 | 69.5738 | 30.4262 | 31.8
01:24:00 | 01:24:00 | 5040 | 1.4 | -49.9994 | 3.2075 | 69.9905 | 30.0095 | 31.8
01:24:30 | 01:24:30 | 5070 | 1.408333 | -49.9994 | 3.2068 | 70.4071 | 29.5929 | 31.8
01:25:00 | 01:25:00 | 5100 | 1.416667 | -49.9994 | 3.2062 | 70.8238 | 29.1762 | 31.8
01:25:30 | 01:25:30 | 5130 | 1.425 | -49.9994 | 3.2056 | 71.2404 | 28.7596 | 31.8
01:26:00 | 01:26:00 | 5160 | 1.433333 | -49.996 | 3.2047 | 71.6571 | 28.3429 | 31.8
01:26:30 | 01:26:30 | 5190 | 1.441667 | -49.996 | 3.2039 | 72.0737 | 27.9263 | 31.8
01:27:00 | 01:27:00 | 5220 | 1.45 | -49.996 | 3.2033 | 72.4904 | 27.5096 | 31.8
01:27:30 | 01:27:30 | 5250 | 1.458333 | -49.996 | 3.2025 | 72.907 | 27.093 | 31.8
01:28:00 | 01:28:00 | 5280 | 1.466667 | -49.9994 | 3.2018 | 73.3237 | 26.6763 | 31.8
01:28:30 | 01:28:30 | 5310 | 1.475 | -49.996 | 3.201 | 73.7403 | 26.2597 | 31.8
01:29:00 | 01:29:00 | 5340 | 1.483333 | -49.996 | 3.2002 | 74.157 | 25.843 | 31.9
01:29:30 | 01:29:30 | 5370 | 1.491667 | -49.996 | 3.1994 | 74.5736 | 25.4264 | 31.9
01:30:00 | 01:30:00 | 5400 | 1.5 | -49.996 | 3.1986 | 74.9903 | 25.0097 | 31.9
01:30:30 | 01:30:30 | 5430 | 1.508333 | -49.996 | 3.1978 | 75.4069 | 24.5931 | 31.9
01:31:00 | 01:31:00 | 5460 | 1.516667 | -49.996 | 3.197 | 75.8236 | 24.1764 | 31.9
01:31:30 | 01:31:30 | 5490 | 1.525 | -49.996 | 3.196 | 76.2402 | 23.7598 | 31.9
01:32:00 | 01:32:00 | 5520 | 1.533333 | -49.9994 | 3.1952 | 76.6569 | 23.3431 | 31.9
01:32:30 | 01:32:30 | 5550 | 1.541667 | -49.9994 | 3.1943 | 77.0735 | 22.9265 | 31.9
01:33:00 | 01:33:00 | 5580 | 1.55 | -49.996 | 3.1934 | 77.4901 | 22.5099 | 31.9
01:33:30 | 01:33:30 | 5610 | 1.558333 | -49.9994 | 3.1925 | 77.9068 | 22.0932 | 31.9
01:34:00 | 01:34:00 | 5640 | 1.566667 | -49.9994 | 3.1915 | 78.3234 | 21.6766 | 31.9
01:34:30 | 01:34:30 | 5670 | 1.575 | -49.996 | 3.1905 | 78.7401 | 21.2599 | 31.9
01:35:00 | 01:35:00 | 5700 | 1.583333 | -49.9994 | 3.1896 | 79.1567 | 20.8433 | 33.2
01:35:30 | 01:35:30 | 5730 | 1.591667 | -49.996 | 3.1886 | 79.5734 | 20.4266 | 33.2
01:36:00 | 01:36:00 | 5760 | 1.6 | -49.996 | 3.1875 | 79.99 | 20.01 | 33.2
01:36:30 | 01:36:30 | 5790 | 1.608333 | -49.9994 | 3.1863 | 80.4067 | 19.5933 | 33.2
01:37:00 | 01:37:00 | 5820 | 1.616667 | -49.996 | 3.1854 | 80.8233 | 19.1767 | 33.2
01:37:30 | 01:37:30 | 5850 | 1.625 | -49.996 | 3.1842 | 81.2399 | 18.7601 | 33.2
01:38:00 | 01:38:00 | 5880 | 1.633333 | -49.996 | 3.183 | 81.6566 | 18.3434 | 33.2
01:38:30 | 01:38:30 | 5910 | 1.641667 | -49.996 | 3.1818 | 82.0732 | 17.9268 | 33.2
01:39:00 | 01:39:00 | 5940 | 1.65 | -49.996 | 3.1807 | 82.4899 | 17.5101 | 33.2
01:39:30 | 01:39:30 | 5970 | 1.658333 | -49.996 | 3.1792 | 82.9065 | 17.0935 | 33.2
01:40:00 | 01:40:00 | 6000 | 1.666667 | -49.996 | 3.178 | 83.3231 | 16.6769 | 33.2
01:40:30 | 01:40:30 | 6030 | 1.675 | -49.996 | 3.1767 | 83.7398 | 16.2602 | 33.2
01:41:00 | 01:41:00 | 6060 | 1.683333 | -49.996 | 3.1752 | 84.1564 | 15.8436 | 33.2
01:41:30 | 01:41:30 | 6090 | 1.691667 | -49.9994 | 3.1739 | 84.5731 | 15.4269 | 33.2
01:42:00 | 01:42:00 | 6120 | 1.7 | -49.9994 | 3.1725 | 84.9897 | 15.0103 | 33.2
01:42:30 | 01:42:30 | 6150 | 1.708333 | -49.9994 | 3.1708 | 85.4064 | 14.5936 | 33.2
01:43:00 | 01:43:00 | 6180 | 1.716667 | -49.996 | 3.1692 | 85.823 | 14.177 | 33.2
01:43:30 | 01:43:30 | 6210 | 1.725 | -49.9994 | 3.1678 | 86.2396 | 13.7604 | 33.4
01:44:00 | 01:44:00 | 6240 | 1.733333 | -49.9994 | 3.166 | 86.6563 | 13.3437 | 33.4
01:44:30 | 01:44:30 | 6270 | 1.741667 | -49.996 | 3.1642 | 87.0729 | 12.9271 | 33.4
01:45:00 | 01:45:00 | 6300 | 1.75 | -49.996 | 3.1625 | 87.4896 | 12.5104 | 33.4
01:45:30 | 01:45:30 | 6330 | 1.758333 | -49.996 | 3.1607 | 87.9062 | 12.0938 | 33.4
01:46:00 | 01:46:00 | 6360 | 1.766667 | -49.996 | 3.1589 | 88.3228 | 11.6772 | 33.4
01:46:30 | 01:46:30 | 6390 | 1.775 | -49.9994 | 3.1571 | 88.7395 | 11.2605 | 33.4
01:47:00 | 01:47:00 | 6420 | 1.783333 | -49.996 | 3.155 | 89.1561 | 10.8439 | 33.4
01:47:30 | 01:47:30 | 6450 | 1.791667 | -49.9994 | 3.1531 | 89.5728 | 10.4272 | 33.4
01:48:00 | 01:48:00 | 6480 | 1.8 | -49.996 | 3.151 | 89.9894 | 10.0106 | 33.4
01:48:30 | 01:48:30 | 6510 | 1.808333 | -49.9994 | 3.1491 | 90.4061 | 9.5939 | 33.4
01:49:00 | 01:49:00 | 6540 | 1.816667 | -49.996 | 3.1468 | 90.8227 | 9.1773 | 33.4
01:49:30 | 01:49:30 | 6570 | 1.825 | -49.996 | 3.1445 | 91.2393 | 8.7607 | 33.4
01:50:00 | 01:50:00 | 6600 | 1.833333 | -49.996 | 3.1424 | 91.656 | 8.344 | 33.4
01:50:30 | 01:50:30 | 6630 | 1.841667 | -49.996 | 3.1402 | 92.0726 | 7.9274 | 33.4
01:51:00 | 01:51:00 | 6660 | 1.85 | -49.996 | 3.1382 | 92.4892 | 7.5108 | 33.4
01:51:30 | 01:51:30 | 6690 | 1.858333 | -49.996 | 3.1363 | 92.9059 | 7.0941 | 33.4
01:52:00 | 01:52:00 | 6720 | 1.866667 | -49.996 | 3.1347 | 93.3225 | 6.6775 | 33.4
01:52:30 | 01:52:30 | 6750 | 1.875 | -49.996 | 3.1331 | 93.7392 | 6.2608 | 33.4
01:53:00 | 01:53:00 | 6780 | 1.883333 | -49.9994 | 3.1316 | 94.1558 | 5.8442 | 33.4
01:53:30 | 01:53:30 | 6810 | 1.891667 | -49.996 | 3.1303 | 94.5724 | 5.4276 | 33.4
01:54:00 | 01:54:00 | 6840 | 1.9 | -49.996 | 3.129 | 94.9891 | 5.0109 | 33.4
01:54:30 | 01:54:30 | 6870 | 1.908333 | -49.996 | 3.1276 | 95.4057 | 4.5943 | 33.4
01:55:00 | 01:55:00 | 6900 | 1.916667 | -49.996 | 3.1263 | 95.8224 | 4.1776 | 33.4
01:55:30 | 01:55:30 | 6930 | 1.925 | -49.996 | 3.1248 | 96.239 | 3.761 | 33.4
01:56:00 | 01:56:00 | 6960 | 1.933333 | -49.996 | 3.1232 | 96.6556 | 3.3444 | 33.4
01:56:30 | 01:56:30 | 6990 | 1.941667 | -49.996 | 3.1216 | 97.0723 | 2.9277 | 33.4
01:57:00 | 01:57:00 | 7020 | 1.95 | -49.996 | 3.1198 | 97.4889 | 2.5111 | 33.4
01:57:30 | 01:57:30 | 7050 | 1.958333 | -49.996 | 3.1179 | 97.9055 | 2.0945 | 33.4
01:58:00 | 01:58:00 | 7080 | 1.966667 | -49.9994 | 3.116 | 98.3222 | 1.6778 | 33.4
01:58:30 | 01:58:30 | 7110 | 1.975 | -49.996 | 3.1137 | 98.7388 | 1.2612 | 33.4
01:59:00 | 01:59:00 | 7140 | 1.983333 | -49.996 | 3.1111 | 99.1555 | 0.8445 | 33.4
01:59:30 | 01:59:30 | 7170 | 1.991667 | -49.996 | 3.1084 | 99.5721 | 0.4279 | 33.4
02:00:00 | 02:00:00 | 7200 | 2 | -49.996 | 3.1052 | 99.9887 | 0.0113 | 33.4
02:00:30 | 02:00:30 | 7230 | 2.008333 | -49.9994 | 3.1016 | 99.9887 | 0.0113 | 33.4
02:01:00 | 02:01:00 | 7260 | 2.016667 | -49.9994 | 3.0972 | 99.9887 | 0.0113 | 33.4
02:01:30 | 02:01:30 | 7290 | 2.025 | -49.996 | 3.0918 | 99.9887 | 0.0113 | 33.4
02:02:00 | 02:02:00 | 7320 | 2.033333 | -49.996 | 3.085 | 99.9887 | 0.0113 | 33.4
02:02:30 | 02:02:30 | 7350 | 2.041667 | -49.996 | 3.0764 | 99.9887 | 0.0113 | 33.4
02:03:00 | 02:03:00 | 7380 | 2.05 | -49.996 | 3.0656 | 99.9887 | 0.0113 | 33.4
02:03:30 | 02:03:30 | 7410 | 2.058333 | -49.996 | 3.053 | 99.9887 | 0.0113 | 33.4
02:04:00 | 02:04:00 | 7440 | 2.066667 | -49.996 | 3.0387 | 99.9887 | 0.0113 | 33.4
02:04:30 | 02:04:30 | 7470 | 2.075 | -49.9926 | 3.0227 | 99.9887 | 0.0113 | 33.4
02:05:00 | 02:05:00 | 7500 | 2.083333 | -49.996 | 3.0051 | 99.9887 | 0.0113 | 33.4
02:05:30 | 02:05:30 | 7530 | 2.091667 | -49.9926 | 2.9857 | 99.9887 | 0.0113 | 33.4
02:06:00 | 02:06:00 | 7560 | 2.1 | -49.996 | 2.9646 | 99.9887 | 0.0113 | 33.4
02:06:30 | 02:06:30 | 7590 | 2.108333 | -49.996 | 2.9413 | 99.9887 | 0.0113 | 33.4
02:07:00 | 02:07:00 | 7620 | 2.116667 | -49.996 | 2.9155 | 99.9887 | 0.0113 | 33.4
02:07:30 | 02:07:30 | 7650 | 2.125 | -49.9926 | 2.8869 | 99.9887 | 0.0113 | 33.4
02:08:00 | 02:08:00 | 7680 | 2.133333 | -49.996 | 2.8548 | 99.9887 | 0.0113 | 33.4
02:08:30 | 02:08:30 | 7710 | 2.141667 | -49.9926 | 2.8182 | 99.9887 | 0.0113 | 33.4
02:09:00 | 02:09:00 | 7740 | 2.15 | -49.996 | 2.7756 | 99.9887 | 0.0113 | 33.4
02:09:30 | 02:09:30 | 7770 | 2.158333 | -49.996 | 2.7246 | 99.9887 | 0.0113 | 33.4
02:10:00 | 02:10:00 | 7800 | 2.166667 | -49.996 | 2.6611 | 99.9887 | 0.0113 | 33.4
02:10:30 | 02:10:30 | 7830 | 2.175 | -49.9926 | 2.5735 | 99.9887 | 0.0113 | 33.4
02:10:47 | 02:10:47 | 7847 | 2.179722 | -49.9926 | 2.5 | 99.9887 | 0.0113 | 33.4