## Sheet1
Time | Current | Voltage
4920 | 0 | 3.3253
4920.5 | -100.0088 | 3.2062
4921 | -100.0088 | 3.2017
4921.5 | -100.0088 | 3.1983
4922 | -100.0122 | 3.1959
4922.5 | -100.0088 | 3.1938
4923 | -100.0122 | 3.1922
4923.5 | -100.0122 | 3.1905
4924 | -100.0122 | 3.1891
4924.5 | -100.0122 | 3.1878
4925 | -100.0088 | 3.1867
4925.5 | -100.0088 | 3.1855
4926 | -100.0122 | 3.1844
4926.5 | -100.0088 | 3.1834
4927 | -100.0088 | 3.1825
4927.5 | -100.0088 | 3.1815
4928 | -100.0088 | 3.1807
4928.5 | -100.0122 | 3.1799
4929 | -100.0088 | 3.1789
4929.5 | -100.0122 | 3.1781
4930 | -100.0088 | 3.1775
4930.5 | 0 | 3.3261